## TYZ 450
V | J
0 | 0.28432
0.05 | 0.12019
0.1 | -0.06236
0.15 | -0.23487
0.2 | -0.42747
0.25 | -0.57318
0.3 | -0.74401
0.35 | -0.84282
0.4 | -1.15098
0.45 | -1.30674
0.5 | -1.54456
0.55 | -1.55628
0.6 | -1.78405
0.65 | -1.99843
0.7 | -2.28147
0.75 | -2.53939
0.8 | -2.89612
0.85 | -3.58447
0.9 | -3.86415
0.95 | -4.34482
1 | -4.46876
1.05 | -4.79534
1.1 | -5.08173
1.15 | -5.43846
1.2 | -5.7818
1.25 | -6.167
1.3 | -6.7515
1.35 | -36.58298
1.4 | -31.62728
1.45 | -18.08317
1.5 | -16.16554
1.55 | -13.52439
1.6 | -14.19264
1.65 | -14.33332
1.7 | -14.7788
1.75 | -13.97992
1.8 | -14.81062
1.85 | -37.28306
1.9 | -18.20711
1.95 | -19.86851
2 | -20.76959
2.05 | -22.0558
2.1 | -22.66708
2.15 | -24.03878
2.2 | -72.72684
2.25 | -75.90736
2.3 | -79.47464
2.35 | -79.35404
2.4 | -83.11396
2.45 | -86.71308
2.5 | -89.01928
2.55 | -90.18492
2.6 | -95.36172
2.65 | -93.80088
2.7 | -92.43916
2.75 | -101.8348
2.8 | -114.41432
2.85 | -114.3976
2.9 | -114.18992
2.95 | -112.19184
3 | -119.38344

## TYZ 500
Filename | ERMA TYZ 500 2
Comments
Jun. 10 2024 | 14:02
Start / V | 0
Stop / V | 3
Step / V | 0.05
Compliance / A | 1
Search Delay / s | 1
NPLC | 1
Hold Time / s | 1
Cell Active Area / cm^2 | 0.25
Input Power / mW cm^-2 | 100
Segment | 1
Isc / mA | 0.06396201
Jsc / mA cm^-2 | 0.25584804
Voc / V | 0.646481787
Fill Factor | 0.266599197
Efficiency / % | 0.0440958
Pmax / mW | 0.01102395
Imax / mA | 0.0367465
Vmax / V | 0.3
Voltage / V | J / mA cm^-2 | I / mA
0 | 0.25584804 | 0.06396201
0.05 | 0.27762044 | 0.06940511
0.1 | 0.18215652 | 0.04553913
0.15 | 0.1101404 | 0.0275351
0.2 | 0.08501824 | 0.02125456
0.25 | 0.1553602 | 0.03884005
0.3 | 0.146986 | 0.0367465
0.35 | 0.11181524 | 0.02795381
0.4 | 0.09004284 | 0.02251071
0.45 | 0.024725596 | 0.006181399
0.5 | 0.014676828 | 0.003669207
0.55 | -0.013794896 | -0.003448724
0.6 | -0.013794952 | -0.003448738
0.65 | -0.005420908 | -0.001355227
0.7 | -0.08246156 | -0.02061539
0.75 | -0.04729064 | -0.01182266
0.8 | -0.05901464 | -0.01475366
0.85 | -0.0891608 | -0.0222902
0.9 | -0.5497304 | -0.1374326
0.95 | -0.7155368 | -0.1788842
1 | -0.8411464 | -0.2102866
1.05 | -1.0186744 | -0.2546686
1.1 | -1.353632 | -0.338408
1.15 | -1.5864308 | -0.3966077
1.2 | -2.0118304 | -0.5029576
1.25 | -2.281474 | -0.5703685
1.3 | -1.6082048 | -0.4020512
1.35 | -1.4373744 | -0.3593436
1.4 | -1.3117644 | -0.3279411
1.45 | -1.1258616 | -0.2814654
1.5 | -1.172756 | -0.293189
1.55 | -1.4139292 | -0.3534823
1.6 | -1.3837824 | -0.3459456
1.65 | -1.5713588 | -0.3928397
1.7 | -1.5110664 | -0.3777666
1.75 | -1.6299732 | -0.4074933
1.8 | -2.2814712 | -0.5703678
1.85 | -2.346786 | -0.5866965
1.9 | -65.73124 | -16.43281
1.95 | -7.279072 | -1.819768
2 | -7.002744 | -1.750686
2.05 | -7.079776 | -1.769944
2.1 | -9.988892 | -2.497223
2.15 | -6.078248 | -1.519562
2.2 | -4.823824 | -1.205956
2.25 | -87.98604 | -21.99651
2.3 | -91.0392 | -22.7598
2.35 | -93.07244 | -23.26811
2.4 | -94.48428 | -23.62107
2.45 | -95.19604 | -23.79901
2.5 | -96.27296 | -24.06824
2.55 | -98.83364 | -24.70841
2.6 | -100.76808 | -25.19202
2.65 | -102.69248 | -25.67312
2.7 | -104.55488 | -26.13872
2.75 | -105.759 | -26.43975
2.8 | -109.32472 | -27.33118
2.85 | -112.62072 | -28.15518
2.9 | -114.0744 | -28.5186
2.95 | -115.74592 | -28.93648
3 | -117.2682 | -29.31705
3,-117.2682,-29.31705

## TYZ 550
V | J
0 | 0.24914
0.02 | 0.22569
0.04 | 0.24914
0.06 | 0.20224
0.08 | 0.22904
0.1 | 0.24244
0.12 | 0.20392
0.14 | 0.24579
0.16 | 0.23741
0.18 | 0.22066
0.2 | 0.21061
0.22 | 0.15032
0.24 | 0.20894
0.26 | 0.18717
0.28 | 0.20224
0.3 | 0.18382
0.32 | 0.18382
0.34 | 0.19554
0.36 | 0.19219
0.38 | 0.16037
0.4 | 0.18214
0.42 | 0.12519
0.44 | 0.20057
0.46 | 0.13524
0.48 | 0.14362
0.5 | 0.13357
0.52 | 0.15869
0.54 | 0.12352
0.56 | 0.12352
0.58 | 0.11179
0.6 | 0.11682
0.62 | 0.0917
0.64 | 0.09672
0.66 | 0.0984
0.68 | 0.08835
0.7 | 0.08667
0.72 | 0.085
0.74 | 0.09337
0.76 | 0.08667
0.78 | 0.06155
0.8 | 0.07327
0.82 | 0.08165
0.84 | 0.05987
0.86 | 0.07327
0.88 | 0.06825
0.9 | 0.05485
0.92 | 0.0582
0.94 | 0.0582
0.96 | 0.05987
0.98 | 0.06322
1 | 0.04982
1.02 | 0.04815
1.04 | 0.0649
1.06 | 0.02972
1.08 | 0.04312
1.1 | -0.0021
1.12 | 0.0381
1.14 | 0.03475
1.16 | 0.00125
1.18 | 0.01967
1.2 | 0.0314
1.22 | 0.0381
1.24 | 0.03642
1.26 | 0.0381
1.28 | 0.0113
1.3 | 0.03642
1.32 | 0.0046
1.34 | 0.01465
1.36 | 0.01632
1.38 | -0.000425149
1.4 | 0.00292
1.42 | 0.01297
1.44 | 0.00795
1.46 | -0.00545
1.48 | 0.0046
1.5 | -0.01215
1.52 | -0.04062
1.54 | -0.00378
1.56 | -0.0155
1.58 | -0.03392
1.6 | -0.10427
1.62 | -0.1093
1.64 | -0.09087
1.66 | -0.12437
1.68 | -0.11432
1.7 | -0.18802
1.72 | -0.20812
1.74 | -0.25836
1.76 | -0.26339
1.78 | -0.31196
1.8 | -0.34546
1.82 | -0.37728
1.84 | -0.35383
1.86 | -0.38733
1.88 | -0.36388
1.9 | -0.38733
1.92 | -0.37561
1.94 | -0.38733
1.96 | -0.45265
1.98 | -0.456
2 | -0.4828
2.02 | -0.53473
2.04 | -0.61177
2.06 | -0.6369
2.08 | -0.71394
2.1 | -0.78764
2.12 | -0.88311
2.14 | -0.98696
2.16 | -1.06568
2.18 | -1.16115
2.2 | -1.26667
2.22 | -1.35711
2.24 | -1.43584
2.26 | -1.50116
2.28 | -1.5648
2.3 | -1.64855
2.32 | -1.63013
2.34 | -1.67535
2.36 | -1.65693
2.38 | -1.67032
2.4 | -1.7122
2.42 | -1.6988
2.44 | -1.74905
2.46 | -1.80097
2.48 | -1.81772
2.5 | -1.85624
2.52 | -1.92156
2.54 | -1.96009
2.56 | -2.01703
2.58 | -2.08403
2.6 | -2.18453
2.62 | -2.24315
2.64 | -2.31182
2.66 | -2.41734
2.68 | -2.52621
2.7 | -2.64345
2.72 | -2.78415
2.74 | -2.93154
2.76 | -3.04208
2.78 | -3.14928
2.8 | -3.29165
2.82 | -3.39717
2.84 | -3.57639
2.86 | -3.71875
2.88 | -3.86615
2.9 | -3.99847
2.92 | -4.13916
2.94 | -4.27316
2.96 | -4.4306
2.98 | -4.56961
3 | -4.76893

## TYZ 600
Filename | ERMA TYZ 600 2
Comments
Jun. 10 2024 | 14:33
Start / V | 0
Stop / V | 3
Step / V | 0.05
Compliance / A | 1
Search Delay / s | 1
NPLC | 1
Hold Time / s | 1
Cell Active Area / cm^2 | 0.25
Input Power / mW cm^-2 | 100
Segment | 1
Isc / mA | 0.06396216
Jsc / mA cm^-2 | 0.25584864
Voc / V | 1.652594821
Fill Factor | 0.52277698
Efficiency / % | 0.221037498
Pmax / mW | 0.055259375
Imax / mA | 0.04805163
Vmax / V | 1.15
Voltage / V | J / mA cm^-2 | I / mA
0 | 0.25584864 | 0.06396216
0.05 | 0.26254772 | 0.06563693
0.1 | 0.27092172 | 0.06773043
0.15 | 0.275946 | 0.0689865
0.2 | 0.2491496 | 0.0622874
0.25 | 0.26924696 | 0.06731174
0.3 | 0.260873 | 0.06521825
0.35 | 0.2541738 | 0.06354345
0.4 | 0.2625478 | 0.06563695
0.45 | 0.25417384 | 0.06354346
0.5 | 0.25417384 | 0.06354346
0.55 | 0.25584864 | 0.06396216
0.6 | 0.24245 | 0.0606125
0.65 | 0.26087304 | 0.06521826
0.7 | 0.20727944 | 0.05181986
0.75 | 0.22402764 | 0.05600691
0.8 | 0.21900296 | 0.05475074
0.85 | 0.22067804 | 0.05516951
0.9 | 0.19723092 | 0.04930773
0.95 | 0.20560488 | 0.05140122
1 | 0.19555608 | 0.04888902
1.05 | 0.20727972 | 0.05181993
1.1 | 0.16875944 | 0.04218986
1.15 | 0.19220652 | 0.04805163
1.2 | 0.1670846 | 0.04177115
1.25 | 0.15536112 | 0.03884028
1.3 | 0.14531244 | 0.03632811
1.35 | 0.15871088 | 0.03967772
1.4 | 0.13358892 | 0.03339723
1.45 | 0.11014144 | 0.02753536
1.5 | 0.07162156 | 0.01790539
1.55 | 0.05989748 | 0.01497437
1.6 | 0.05319908 | 0.01329977
1.65 | 0.002955174 | 0.000738794
1.7 | -0.05398852 | -0.01349713
1.75 | -0.05733744 | -0.01433436
1.8 | -0.10088204 | -0.02522051
1.85 | -0.0891584 | -0.0222896
1.9 | -0.14275144 | -0.03568786
1.95 | -0.14945104 | -0.03736276
2 | -0.1929954 | -0.04824885
2.05 | -0.20471892 | -0.05117973
2.1 | -0.22649056 | -0.05662264
2.15 | -0.24491456 | -0.06122864
2.2 | -0.25831256 | -0.06457814
2.25 | -0.27506064 | -0.06876516
2.3 | -0.2851098 | -0.07127745
2.35 | -0.33870304 | -0.08467576
2.4 | -0.30018184 | -0.07504546
2.45 | -0.4090448 | -0.1022612
2.5 | -0.4123932 | -0.1030983
2.55 | -0.4207676 | -0.1051919
2.6 | -0.4274668 | -0.1068667
2.65 | -0.4408656 | -0.1102164
2.7 | -0.40402 | -0.101005
2.75 | -0.4375156 | -0.1093789
2.8 | -0.4408652 | -0.1102163
2.85 | -0.5028324 | -0.1257081
2.9 | -0.512882 | -0.1282205
2.95 | -0.5664748 | -0.1416187
3 | -0.566474 | -0.1416185
3,-0.566474,-0.1416185

## TYZ 650
Filename | ERMA TYZ 650
Comments
Jun. 10 2024 | 14:38
Start / V | 0
Stop / V | 3
Step / V | 0.05
Compliance / A | 1
Search Delay / s | 1
NPLC | 1
Hold Time / s | 1
Cell Active Area / cm^2 | 0.25
Input Power / mW cm^-2 | 100
Segment | 1
Isc / mA | 0.06856787
Jsc / mA cm^-2 | 0.27427148
Voc / V | 1.482413
Fill Factor | 0.6650533
Efficiency / % | 0.27039978
Pmax / mW | 0.067599945
Imax / mA | 0.0643809
Vmax / V | 1.05
Voltage / V | J / mA cm^-2 | I / mA
0 | 0.27427148 | 0.06856787
0.05 | 0.25919828 | 0.06479957
0.1 | 0.27594604 | 0.06898651
0.15 | 0.29436892 | 0.07359223
0.2 | 0.27259668 | 0.06814917
0.25 | 0.2893446 | 0.07233615
0.3 | 0.28934468 | 0.07233617
0.35 | 0.25082432 | 0.06270608
0.4 | 0.2391008 | 0.0597752
0.45 | 0.26087308 | 0.06521827
0.5 | 0.28766972 | 0.07191743
0.55 | 0.25919832 | 0.06479958
0.6 | 0.20727976 | 0.05181994
0.65 | 0.28934452 | 0.07233613
0.7 | 0.26422272 | 0.06605568
0.75 | 0.27259668 | 0.06814917
0.8 | 0.285995 | 0.07149875
0.85 | 0.25584872 | 0.06396218
0.9 | 0.27929576 | 0.06982394
0.95 | 0.26422272 | 0.06605568
1 | 0.24914952 | 0.06228738
1.05 | 0.2575236 | 0.0643809
1.1 | 0.24580004 | 0.06145001
1.15 | 0.17378404 | 0.04344601
1.2 | 0.22235292 | 0.05558823
1.25 | 0.21062932 | 0.05265733
1.3 | 0.13526408 | 0.03381602
1.35 | 0.08167056 | 0.02041764
1.4 | 0.05319912 | 0.01329978
1.45 | 0.0582236 | 0.0145559
1.5 | -0.028865588 | -0.007216397
1.55 | -0.11093116 | -0.02773279
1.6 | -0.06571096 | -0.01642774
1.65 | -0.19132036 | -0.04783009
1.7 | -0.3705236 | -0.0926309
1.75 | -0.5564248 | -0.1391062
1.8 | -0.8042932 | -0.2010733
1.85 | -1.0504888 | -0.2626222
1.9 | -1.2062436 | -0.3015609
1.95 | -1.367024 | -0.341756
2 | -1.5679972 | -0.3919993
2.05 | -1.7421756 | -0.4355439
2.1 | -1.9113308 | -0.4778327
2.15 | -2.078812 | -0.519703
2.2 | -2.1441292 | -0.5360323
2.25 | -2.2546604 | -0.5636651
2.3 | -2.5176072 | -0.6294018
2.35 | -2.710212 | -0.677553
2.4 | -2.8760104 | -0.7190026
2.45 | -2.904486 | -0.7261215
2.5 | -3.045168 | -0.761292
2.55 | -4.100284 | -1.025071
2.6 | -4.423524 | -1.105881
2.65 | -4.73838 | -1.184595
2.7 | -5.147032 | -1.286758
2.75 | -5.620992 | -1.405248
2.8 | -6.190424 | -1.547606
2.85 | -6.614148 | -1.653537
2.9 | -7.404648 | -1.851162
2.95 | -8.282244 | -2.070561
3 | -9.437844 | -2.359461
3,-9.437844,-2.359461

## TY
V | J
0 | 0.23847
0.05 | 0.2368
0.1 | 0.21083
0.15 | 0.21418
0.2 | 0.20916
0.25 | 0.20162
0.3 | 0.1991
0.35 | 0.18738
0.4 | 0.18989
0.45 | 0.16979
0.5 | 0.14885
0.55 | 0.14969
0.6 | 0.12959
0.65 | 0.14215
0.7 | 0.1254
0.75 | 0.11702
0.8 | 0.12959
0.85 | 0.10027
0.9 | 0.07682
0.95 | 0.08101
1 | 0.08687
1.05 | 0.08268
1.1 | 0.03997
1.15 | 0.03997
1.2 | 0.05086
1.25 | 0.02238
1.3 | 0.014
1.35 | 0.01065
1.4 | -0.00442
1.45 | -0.01447
1.5 | -0.0195
1.55 | -0.03206
1.6 | -0.03876
1.65 | -0.05886
1.7 | -0.06556
1.75 | -0.06808
1.8 | -0.08483
1.85 | -0.09572
1.9 | -0.08315
1.95 | -0.11665
2 | -0.12587
2.05 | -0.13341
2.1 | -0.14094
2.15 | -0.16607
2.2 | -0.17193
2.25 | -0.18533
2.3 | -0.18701
2.35 | -0.21214
2.4 | -0.19706
2.45 | -0.21214
2.5 | -0.2247
2.55 | -0.25401
2.6 | -0.24899
2.65 | -0.24229
2.7 | -0.25988
2.75 | -0.26155
2.8 | -0.27244
2.85 | -0.30929
2.9 | -0.30762
2.95 | -0.32269
3 | -0.32688
3,-0.3268802,-0.1634401